## ergastirio
SIZE (mm) | ΚΤΣ-1 | ΚΤΣ-2 | ΚΤΣ-3
12.5 | 100 | 100 | 95
9.500002 | 97 | 91 | 70
8.000004 | 94 | 85 | 60
4.750002 | 84 | 68 | 42
3.999999 | 80 | 63 | 36
2.360001 | 66 | 47 | 24
2 | 62 | 42 | 21
1.179999 | 52 | 34 | 14
1 | 49 | 32 | 12
0.5999974 | 37 | 23 | 8
0.3000008 | 22 | 14 | 3
0.2500011 | 18 | 13 | 2