## MIX
ΣΥΝΘΕΣH (kg/1000 l) |  |  | ΑΝΑΓΩΓΗ ΣΤΑ 12 l |  | ΣΥΝΘΕΣH (kg/12 l)
c 42,5 | kg | 320 |  |  | c 42,5 | kg
s | kg | 925 |  |  | s | kg
g1 | kg | 555 |  |  | g1 | kg
g2 | kg | 370 |  |  | g2 | kg
w | kg | 170 |  |  | w | kg
SP | kg | 0 |  |  | SP | kg
Wtot | kg | 2340 |  |  | Wtot | kg
w/c | - | 0.53125 |  |  | w/c | -
% ΑΝΑΜΙΞΗΣ ΑΔΡΑΝΩΝ/ΡΕΥΣΤΟΠΟΙΗΤΗ
| ΣΥΝ. ΜΑΖΑ ΑΔΡΑΝΩΝ |  |  | 1850
%
| s | 0.5
| g1 | 0.3
| g2 | 0.2
| SP | 0