## aggregates
SIEVE | SIZE | sand (s) | gravel (G1) | gravel (G2) | ΜΙΓΜΑ
1" | 25.4 | 100 | 100 | 100
5/8" | 16 | 100 | 100 | 94.87167
5/16" | 8 | 100 | 98.63723 | 8.514599
№ 5 | 4 | 94.38615 | 18.1879 | 0.4589863
| 2 | 69.87387 | 6.383855
| 1 | 47.11476 | 3.221712
№ 35 | 0.5 | 27.1511
№ 60 | 0.25 | 15.73977
№ 120 | 0.125 | 5.87618
№ 200 | 0.075 | 2.513763
% ΑΝΑΜΙΞΗΣ ΑΔΡΑΝΩΝ
s | 0.5
G1 | 0.3
G2 | 0.2
ΠΡΟΣΔΙΟΡΙΣΜΟΣ ΥΓΡΑΣΙΑΣ ΑΔΡΑΝΩΝ (%)
| ΑΡΧΙΚΟ ΒΑΡΟΣ (g) Ζύγιση 21/03 | ΒΑΡΟΣ (g) Ζύγιση 22/03 | ΒΑΡΟΣ (g) Ζύγιση 23/03 | ΥΓΡΑΣΙΑ (%)
s | 1276 | 1263.3 | 1263.3 | 0.9952978
G1 | 1490 | 1485.7 | 1485.7 | 0.2885906
G2 | 2882 | 2878.3 | 2878.3 | 0.1283831

## TEAM#1_21_03_2011
ΣΥΝΘΕΣΕΙΣ (kg/1000 l) | [7 empty] | ΑΝΑΓΩΓΗ ΣΤΑ 12 l | ΣΥΝΘΕΣΕΙΣ (kg/12 l)
|  | 1 | 2 | 3 | 4 |  |  | 0.012 |  |  | 1 | 2 | 3 | 4
c 42,5 | kg | 320 | 320 | 320 | 320 |  |  |  | c 42,5 | kg | 3.84 | 3.84 | 3.84 | 3.84
s | kg | 925 | 925 | 925 | 925 |  |  |  | s | kg | 11.1 | 11.1 | 11.1 | 11.1
g1 | kg | 555 | 555 | 555 | 555 |  |  |  | g1 | kg | 6.66 | 6.66 | 6.66 | 6.66
g2 | kg | 370 | 370 | 370 | 370 |  |  |  | g2 | kg | 4.44 | 4.44 | 4.44 | 4.44
w | kg | 170 | 186.704 | 203.408 | 203.408 |  |  |  | w | kg | 2.04 | 2.240448 | 2.440896 | 2.440896
SP | kg | 0 | 0 | 0 | 1.28 |  |  |  | SP | kg | 0 | 0 | 0 | 0.01536
Wtot | kg | 2340 | 2356.704 | 2373.408 | 2374.688 |  |  |  | Wtot | kg | 28.08 | 28.280448 | 28.480896 | 28.496256
w/c | - | 0.53125 | 0.58345 | 0.63565 | 0.63565 |  |  |  | w/c | - | 0.53125 | 0.58345 | 0.63565 | 0.63565
S | mm | [7 empty] | S | mm | 15 | 30 | 55 | 210
ΕΞΑΠΛ | mm | [7 empty] | ΕΞΑΠΛ | mm
[9 empty] | ΠΡΟΣΘΗΚΗ ΝΕΡΟΥ (kg) |  |  | 0.200448 | 0.200448 | 0
| % ΑΝΑΜΙΞΗΣ ΑΔΡΑΝΩΝ/ΡΕΥΣΤΟΠΟΙΗΤΗ | [7 empty] | ΠΡΟΣΘΗΚΗ ΡΕΥΣΤΟΠΟΙΗΤΗ (g) |  |  | 0 | 0 | 15.36
| ΣΥΝ. ΜΑΖΑ ΑΔΡΑΝΩΝ |  |  | 1850
%
| s | 0.5 | 0.5 | 0.5 | 0.5 | 0.5 | 0.5
| g1 | 0.3 | 0.3 | 0.3 | 0.3 | 0.3 | 0.3
| g2 | 0.2 | 0.2 | 0.2 | 0.2 | 0.2 | 0.2
| SP | 0 | 0 | 0 | 0.004 | 0.008 | 0.012

## TEAM#2_22_03_2011
ΣΥΝΘΕΣΕΙΣ (kg/1000 l) | [7 empty] | ΑΝΑΓΩΓΗ ΣΤΑ 12 l | ΣΥΝΘΕΣΕΙΣ (kg/12 l)
|  | 1 | 2 | 3 | 4 |  |  | 0.012 |  |  | 1 | 2 | 3 | 4
c 42,5 | kg | 320 | 320 | 320 | 320 |  |  |  | c 42,5 | kg | 3.84 | 3.84 | 3.84 | 3.84
s | kg | 925 | 925 | 925 | 925 |  |  |  | s | kg | 11.1 | 11.1 | 11.1 | 11.1
g1 | kg | 555 | 555 | 555 | 555 |  |  |  | g1 | kg | 6.66 | 6.66 | 6.66 | 6.66
g2 | kg | 370 | 370 | 370 | 370 |  |  |  | g2 | kg | 4.44 | 4.44 | 4.44 | 4.44
w | kg | 170 | 186.704 | 186.704 | 186.704 |  |  |  | w | kg | 2.04 | 2.240448 | 2.240448 | 2.240448
SP | kg | 0 | 0 | 1.28 | 2.56 |  |  |  | SP | kg | 0 | 0 | 0.01536 | 0.03072
Wtot | kg | 2340 | 2356.704 | 2357.984 | 2359.264 |  |  |  | Wtot | kg | 28.08 | 28.280448 | 28.295808 | 28.311168
w/c | - | 0.53125 | 0.58345 | 0.58345 | 0.58345 |  |  |  | w/c | - | 0.53125 | 0.58345 | 0.58345 | 0.58345
S | mm | [7 empty] | S | mm | 0 | 10 | 55 | 200
ΕΞΑΠΛ | mm | [7 empty] | ΕΞΑΠΛ | mm |  |  | 540 | 605
[9 empty] | ΠΡΟΣΘΗΚΗ ΝΕΡΟΥ (kg) |  |  | 0.200448 | 0 | 0
| % ΑΝΑΜΙΞΗΣ ΑΔΡΑΝΩΝ/ΡΕΥΣΤΟΠΟΙΗΤΗ | [7 empty] | ΠΡΟΣΘΗΚΗ ΡΕΥΣΤΟΠΟΙΗΤΗ (g) |  |  | 0 | 15.36 | 15.36
| ΣΥΝ. ΜΑΖΑ ΑΔΡΑΝΩΝ |  |  | 1850
%
| s | 0.5 | 0.5 | 0.5 | 0.5 | 0.5 | 0.5
| g1 | 0.3 | 0.3 | 0.3 | 0.3 | 0.3 | 0.3
| g2 | 0.2 | 0.2 | 0.2 | 0.2 | 0.2 | 0.2
| SP | 0 | 0 | 0 | 0.004 | 0.008 | 0.012

## TEAM#3_23_03_2011
ΣΥΝΘΕΣΕΙΣ (kg/1000 l) | [7 empty] | ΑΝΑΓΩΓΗ ΣΤΑ 12 l | ΣΥΝΘΕΣΕΙΣ (kg/12 l)
|  | 1 | 2 | 3 | 4 |  |  | 0.012 |  |  | 1 | 2 | 3 | 4
c 42,5 | kg | 320 | 320 | 320 | 320 |  |  |  | c 42,5 | kg | 3.84 | 3.84 | 3.84 | 3.84
s | kg | 925 | 925 | 925 | 925 |  |  |  | s | kg | 11.1 | 11.1 | 11.1 | 11.1
g1 | kg | 555 | 555 | 555 | 555 |  |  |  | g1 | kg | 6.66 | 6.66 | 6.66 | 6.66
g2 | kg | 370 | 370 | 370 | 370 |  |  |  | g2 | kg | 4.44 | 4.44 | 4.44 | 4.44
w | kg | 170 | 170 | 170 | 170 |  |  |  | w | kg | 2.04 | 2.04 | 2.04 | 2.04
SP | kg | 0 | 1.28 | 2.56 | 3.84 |  |  |  | SP | kg | 0 | 0.01536 | 0.03072 | 0.04608
Wtot | kg | 2340 | 2341.28 | 2342.56 | 2343.84 |  |  |  | Wtot | kg | 28.08 | 28.09536 | 28.11072 | 28.12608
w/c | - | 0.53125 | 0.53125 | 0.53125 | 0.53125 |  |  |  | w/c | - | 0.53125 | 0.53125 | 0.53125 | 0.53125
S | mm | [7 empty] | S | mm | 0 | 15 | 75 | 200
ΕΞΑΠΛ | mm | [7 empty] | ΕΞΑΠΛ | mm |  |  |  | 605
[9 empty] | ΠΡΟΣΘΗΚΗ ΝΕΡΟΥ (kg) |  |  | 0 | 0 | 0
| % ΑΝΑΜΙΞΗΣ ΑΔΡΑΝΩΝ/ΡΕΥΣΤΟΠΟΙΗΤΗ | [7 empty] | ΠΡΟΣΘΗΚΗ ΡΕΥΣΤΟΠΟΙΗΤΗ (g) |  |  | 15.36 | 15.36 | 15.36
| ΣΥΝ. ΜΑΖΑ ΑΔΡΑΝΩΝ |  |  | 1850 | [7 empty] | 0.05 | 0.1 | 0.15
%
| s | 0.5 | 0.5 | 0.5 | 0.5 | 0.5 | 0.5
| g1 | 0.3 | 0.3 | 0.3 | 0.3 | 0.3 | 0.3
| g2 | 0.2 | 0.2 | 0.2 | 0.2 | 0.2 | 0.2
| SP | 0 | 0 | 0 | 0.004 | 0.008 | 0.012