## αδρανή
Δεδομένα
| ΑΜΜΟΣ | ΡΥΖΑΚΙ | ΓΑΡΜΠΙΛΙ
Κg/m3 | 920 | 550 | 370
% κ.β. | 50% | 29.89% | 20.11%
% Απορροφητ. | 1.7 | 0.9 | 0.7
Αποτελέσματα
| ΑΜΜΟΣ (12/03) | ΡΥΖΑΚΙ (12/03) | ΓΑΡΜΠΙΛΙ (13/03)
ΑΠΟΒΑΡΟ | 609.55 | 276.6 | 52.38
ΜΙΚΤΟ | 1378 | 856.1 | 441.45
ΜΙΚΤΟ ΞΗΡΟ | 1311.6 | 849 | 440.58
ΑΠΩΛΕΙΑ
ΚΑΘΑΡΟ ΒΑΡΟΣ
ΥΓΡΑΣΙΑ %
ΑΑΙ (%)
| ΑΜΜΟΣ (13/03) | ΡΥΖΑΚΙ (20/03) | ΓΑΡΜΠΙΛΙ (20/03)
ΑΠΟΒΑΡΟ | 22.15 | 276.64 | 609.5
ΜΙΚΤΟ | 857.4 | 742.68 | 1292.4
ΜΙΚΤΟ ΞΗΡΟ | 813.7 | 741.6 | 1290.5
ΑΠΩΛΕΙΑ
ΚΑΘΑΡΟ ΒΑΡΟΣ
ΥΓΡΑΣΙΑ %
ΑΑΙ (%)
|  |  | 1A/ΑΜΜΟΣ | 2012-03-12 | 1966 | 1Β/ΡΥΖΑΚΙ | 2012-03-12 | 1950 | 2Α/ΓΑΡΜΠΙΛΙ | 2012-03-13 | 1988 | 2Β/ΑΜΜΟΣ | 2012-03-13 | 1966 | 3A/ΡΥΖΑΚΙ | 2012-03-20 | 1948 | 3B/ΓΑΡΜΠΙΛΙ | 2012-03-20 | 1984
No | Άνοιγμα (in) | Άνοιγμα (mm) | Μ. ΒΑΡΟΣ (g) | ΑΠΟΒΑΡΟ (g) | K. ΒΑΡΟΣ (g) | Μ. ΒΑΡΟΣ (g) | ΑΠΟΒΑΡΟ (g) | K. ΒΑΡΟΣ (g) | Μ. ΒΑΡΟΣ (g) | ΑΠΟΒΑΡΟ (g) | K. ΒΑΡΟΣ (g) | Μ. ΒΑΡΟΣ (g) | ΑΠΟΒΑΡΟ (g) | K. ΒΑΡΟΣ (g) | Μ. ΒΑΡΟΣ (g) | ΑΠΟΒΑΡΟ (g) | K. ΒΑΡΟΣ (g) | Μ. ΒΑΡΟΣ (g) | ΑΠΟΒΑΡΟ (g) | K. ΒΑΡΟΣ (g)
3/4 | 0.75 | 19.05 | 1452 | 1452 | 0 | 1452 | 1452 | 0 | 1464 | 1464 | 0 | 1464 | 1464 | 0 |  |  | 0 | 2754 | 2754 | 0
5/8 | 0.625 | 15.875 | 1420 | 1420 | 0 | 1420 | 1420 | 0 | 1546 | 1438 | 108 |  |  | 0 |  |  | 0 | 1538 | 1442 | 96
3/8 | 0.375 | 9.525 | 1412 | 1412 | 0 | 1412 | 1412 | 0 | 2912 | 1424 | 1488 | 1426 | 1424 | 2 |  |  | 0 | 2916 | 1426 | 1490
31/2 | 0.223 | 5.664 | 1264 | 1264 | 0 | 2184 | 1264 | 920 | 1602 | 1270 | 332 | 1276 | 1270 | 6 | 2104 | 1274 | 830 | 1610 | 1270 | 340
5 | 0.157 | 3.988 | 1382 | 1312 | 70 | 1854 | 1300 | 554 | 1338 | 1312 | 26 | 1390 | 1314 | 76 | 1946 | 1316 | 630 | 1340 | 1316 | 24
Διερχόμενο |  |  | 2678 | 811 | 1867 | 1254 | 811 | 443 | 838 | 811 | 27 | 2678 | 811 | 1867 | 1294 | 811 | 483 | 838 | 811 | 27
8 | 0.0937 | 2.38 | 1566 | 1184 | 382 | 1562 | 1198 | 364 |  |  | 0 | 1588 | 1208 | 380 | 1562 | 1210 | 352 |  |  | 0
14 | 0.0555 | 1.41 | 1562 | 1136 | 426 | 1194 | 1134 | 60 |  |  | 0 | 1576 | 1146 | 430 | 1214 | 1148 | 66 |  |  | 0
20 | 0.0331 | 0.841 | 1432 | 1086 | 346 | 1092 | 1086 | 6 |  |  | 0 | 1452 | 1096 | 356 | 1100 | 1098 | 2 |  |  | 0
50 | 0.0117 | 0.297 | 1282 | 1010 | 272 | 1016 | 1008 | 8 |  |  | 0 | 1380 | 1010 | 370 | 1022 | 1014 | 8 |  |  | 0
120 | 0.0049 | 0.124 | 1336 | 968 | 368 | 966 | 960 | 6 |  |  | 0 | 1264 | 974 | 290 | 980 | 974 | 6 |  |  | 0
Διερχόμενο |  |  | 1372 | 1298 | 74 | 1314 | 1298 | 16 |  |  | 0 | 1370 | 1312 | 58 | 1324 | 1312 | 12 |  |  | 0
|  | SIZE (mm) | ΚΤΣ-1 | ΚΤΣ-2 | ΚΤΣ-3
|  | 12.5 | 100 | 100 | 95 |  | ΜΙΓΜΑ
|  | 9.500002 | 97 | 91 | 70 |  | No | Άνοιγμα (in) | Άνοιγμα (mm) | % Διερχόμενο | [10 empty] | 1
|  | 8.000004 | 94 | 85 | 60 |  | 3/4 | 0.75 | 19.05 | [11 empty] | 0.9895331
|  | 4.750002 | 84 | 68 | 42 |  | 5/8 | 0.625 | 15.875 | [11 empty] | 0.8364802
|  | 3.999999 | 80 | 63 | 36 |  | 3/8 | 0.375 | 9.525 | [11 empty] | 0.6665469
|  | 2.360001 | 66 | 47 | 24 |  | 31/2 | 0.223 | 5.664 | [11 empty] | 0.5544382
|  | 2 | 62 | 42 | 21 |  | 5 | 0.157 | 3.988 | [11 empty] | 0.4024357
|  | 1.179999 | 52 | 34 | 14 |  | 8 | 0.0937 | 2.38 | [11 empty] | 0.2744986
|  | 1 | 49 | 32 | 12 |  | 14 | 0.0555 | 1.41 | [11 empty] | 0.185231
|  | 0.5999974 | 37 | 23 | 8 |  | 20 | 0.0331 | 0.841 | [11 empty] | 0.1035932
|  | 0.3000008 | 22 | 14 | 3 |  | 50 | 0.0117 | 0.297 | [11 empty] | 0.01992075
|  | 0.2500011 | 18 | 13 | 2 |  | 120 | 0.0049 | 0.124

## σκυρόδεμα
a/a | 0,015 m3
|  | 1Α | 1Β | 2Α | 2Β | 3Α | 3Β
| ΤΣΙΜΕΝΤΟ (Kg) | 4.5 | 4.5 | 4.5 | 4.5 | 4.5 | 4.5
| ΑΜΜΟΣ (Kg) | 13.8 | 13.8 | 13.8 | 13.8 | 13.8 | 13.8
| ΡΥΖΑΚΙ (Kg) | 8.25 | 8.25 | 8.25 | 8.25 | 8.25 | 8.25
| ΓΑΡΜΠΙΛΙ (Kg) | 5.55 | 5.55 | 5.55 | 5.55 | 5.55 | 5.55
| Ενεργό ΝΕΡΟ (Kg) | 2.34 | 2.34 | 2.565 | 2.565 | 2.79 | 2.79
| ΡΕΥΣΤ/ΤΗΣ (g) | 0 | 30 | 0 | 30 | 0 | 30
| Ενεργός Ν/Τ | 0.52 | 0.52 | 0.57 | 0.57 | 0.62 | 0.62
| κάθιση (mm) | 15 | 65 | 30 | 55 | 60 | 180
μοναδιαίο βάρος (Kg/m3)
1 | ΜΙΚΤΟ ΒΑΡΟΣ (Kg) | 21.726 | 18.748 | 11.218 | 11.056 | 18.8 | 11.218
| ΑΠΟΒΑΡΟ (Kg) | 13.594 | 16.378 | 8.822 | 8.712 | 16.376 | 8.822
ΚΑΘΑΡΟ ΒΑΡΟΣ (Kg)
| ΟΓΚΟΣ (m3) | 0.003375 | 0.001 | 0.001 | 0.001 | 0.001 | 0.001
2 | ΜΙΚΤΟ ΒΑΡΟΣ (Kg) |  |  | 11.338 | 18.73 | 18.71 | 18.778
| ΑΠΟΒΑΡΟ (Kg) |  |  | 8.93 | 16.374 | 16.344 | 16.382
ΚΑΘΑΡΟ ΒΑΡΟΣ (Kg)
| ΟΓΚΟΣ (m3) |  |  | 0.001 | 0.001 | 0.001 | 0.001
3 | ΜΙΚΤΟ ΒΑΡΟΣ (Kg) |  |  | 18.714 | 18.784 | 11.078 | 11.342
| ΑΠΟΒΑΡΟ (Kg) |  |  | 16.344 | 16.38 | 8.812 | 8.928
ΚΑΘΑΡΟ ΒΑΡΟΣ (Kg)
| ΟΓΚΟΣ (m3) |  |  | 0.001 | 0.001 | 0.001 | 0.001